## CDP
Materials
concrete | Elastic | Young's Modulus | Poisson's Ratio
|  | 31500 | 0.2
| Concrete Damaged Plasticity | Dilation Angle | Eccentricity | fbo/fco | K | Viscocity Parameter
|  | 38 | 1 | 1.12 | 1 | 0.666
| Concrete Compression Damage | Damage Parameter | Inelastic Strain
|  | 0 | 0
|  | 0 | 7.47e-05
|  | 0 | 9.89e-05
|  | 0 | 0.0001541
|  | 0 | 0.0007615
|  | 0.195402 | 0.0025576
|  | 0.596382 | 0.0056754
|  | 0.894865 | 0.0117331
| Concrete Tension Damage | Damage Parameter | Cracking Strain
|  | 0 | 0
|  | 0 | 3.33e-05
|  | 0.406411 | 0.0001604
|  | 0.69638 | 0.0002798

## DP
Materials
concrete | Angle of Friction | FlowStress Ratio | Dilation Angle | Yield Stress | Abs Plastic Strain | Young's Modulus | Poisson's Ratio
| 30 | 1 | 20 | 13 | 0 | 31500 | 0.2
|  |  |  | 20 | 0.0007
|  |  |  | 24 | 0.001
|  |  |  | 37.5 | 0.002

## CP
Materials
concrete | Cap Plasticity
| Material Cohesion | Angle of Friction | Cap Eccentricity | Init Yld Surf Pos | Transition Surf Rad | Flowstress Ratio
| 0.71 | 41 | 0.1 | 0 | 0 | 1
Cap Hardening
| Yield Stress | Vol Plas Strain
| 2.06 | 0
Elastic
| Young's Modulus | Poisson's Ratio
| 31500 | 0.2

## EP
Materials
concrete | Plastic | Yield Stress | Plastic Strain
|  | 5 | 0
|  | 10 | 0.00017
| Elastic | Young's Modulus | Poisson's Ratio
|  | 31500 | 0.2

## MC
Materials
concrete | Friction Angle | Dilation Angle | Young's Modulus | Poisson's Ratio
| 37 | 31 | 31500 | 0.2

## steel
Material
Steel | Diameter(mm) | Young's Modulus | Poisson's Ratio | Yield Stress | Ultimate Stress | Elongation
| 4 | 210000 | 0.25 | 720 | 720 | 4.2%
| 8 | 210000 | 0.25 | 300 | 460 | 38.2%
| 10 | 210000 | 0.25 | 360 | 535 | 33.8%
| 12 | 210000 | 0.25 | 369 | 520 | 38.9%
| 14 | 210000 | 0.25 | 370 | 515 | 30.5%
| 18 | 210000 | 0.25 | 360 | 530 | 30%
Steel Plate | × | 210000 | 0.25 | 315 | 415 | 40%